## 225-10
Temperature/℃ | Time/s | L*Before | a*Before | b*Before | L*After | a*After | b*After
225 | 900 | 76.04 | 2.36 | 19.98 | 52.48 | 6.28 | 20.93
225 | 900 | 75.56 | 2.45 | 19.86 | 51.41 | 6.33 | 20.55
225 | 900 | 73.99 | 2.55 | 20.66 | 50.58 | 6.29 | 20.42
225 | 900 | 75.2 | 2.1 | 20.13 | 52.65 | 6.33 | 21.03
225 | 900 | 75.45 | 1.98 | 19.57 | 54.72 | 5.88 | 21.66
225 | 900 | 76.07 | 1.93 | 19.04 | 56.54 | 5.58 | 21.78
225 | 900 | 76.43 | 1.86 | 18.94 | 58.41 | 5.19 | 21.97
225 | 900 | 75.51 | 2.25 | 19.77 | 58.23 | 5.22 | 22.43
225 | 900 | 75.41 | 2.76 | 21.81 | 56.55 | 5.22 | 22.48
225 | 900 | 75.38 | 2.61 | 22.01 | 55.76 | 5.37 | 22.66
225 | 900 | 74.98 | 2.83 | 22.19 | 54.76 | 5.63 | 22
225 | 900 | 73.37 | 1.87 | 22.04 | 53.91 | 5.57 | 22.18
225 | 900 | 72.85 | 2.25 | 23.88 | 52.8 | 5.39 | 21.68
225 | 900 | 70.74 | 2.16 | 24.92 | 52.28 | 4.87 | 20.94
225 | 900 | 69.25 | 1.55 | 22.92 | 52.09 | 4.32 | 20.38
225 | 900 | 70.1 | 1.74 | 23.85 | 49.24 | 4.57 | 19.53
225 | 900 | 73.68 | 2.07 | 23.4 | 54.16 | 5.6 | 22.21
225 | 900 | 72.45 | 2.17 | 24.62 | 52.63 | 5.69 | 22.03
225 | 900 | 71.72 | 2.34 | 25.55 | 50.91 | 5.71 | 21.92
225 | 900 | 73.1 | 1.89 | 24.7 | 53.43 | 5.25 | 22.69
225 | 900 | 75.43 | 2.41 | 23.11 | 55.12 | 5.37 | 22.52
225 | 900 | 75.61 | 2.63 | 22.7 | 56.36 | 5.37 | 23.19
225 | 900 | 75.09 | 2.37 | 22.81 | 56.29 | 5.29 | 23.04
225 | 900 | 75.01 | 2.09 | 22.94 | 57.91 | 4.56 | 23.12
225 | 900 | 72.71 | 2.44 | 21.74 | 51.15 | 5.71 | 19.59
225 | 900 | 76.28 | 1.97 | 20.59 | 56.66 | 5.31 | 22.04
225 | 900 | 73.82 | 2.47 | 22.47 | 54.69 | 5.44 | 21.65
225 | 900 | 73.59 | 2.31 | 22.94 | 54.43 | 5.3 | 21.61
225 | 900 | 72.78 | 2.34 | 23.6 | 54.17 | 5.15 | 21.57
225 | 900 | 73.23 | 2.08 | 23.71 | 54.81 | 4.93 | 21.72
225 | 900 | 73.18 | 2.08 | 23.75 | 55.53 | 4.8 | 21.81
225 | 900 | 73.39 | 1.95 | 23.25 | 57.62 | 4.44 | 22.77
225 | 900 | 74.28 | 1.06 | 18.81 | 55.48 | 5.49 | 22.09
225 | 900 | 77.25 | 1.69 | 19.43 | 55.88 | 5.88 | 22.62
225 | 900 | 76.07 | 1.83 | 19.51 | 54.07 | 6.12 | 21.72
225 | 900 | 77.94 | 1.49 | 18.48 | 55.85 | 5.61 | 21.48
225 | 900 | 76.82 | 2.17 | 19.33 | 54.72 | 5.99 | 21.87
225 | 900 | 78.57 | 1.88 | 17.74 | 59.46 | 5.34 | 22.83
225 | 900 | 78.6 | 1.79 | 17.18 | 60.64 | 5.1 | 22.68
225 | 900 | 75.39 | 2.63 | 19.27 | 58.23 | 5.52 | 22.81
225 | 900 | 76.24 | 2.71 | 20.79 | 52.53 | 7.05 | 22.44
225 | 900 | 74.6 | 2.38 | 21.86 | 50.37 | 6.73 | 21.26
225 | 900 | 74.09 | 2.95 | 22.45 | 49.72 | 6.89 | 21.02
225 | 900 | 72.51 | 2.34 | 22.53 | 49.22 | 6.7 | 20.87
225 | 900 | 72.81 | 2.15 | 22.88 | 50.14 | 6.3 | 21.38
225 | 900 | 73.36 | 2.07 | 22.4 | 49.85 | 6.92 | 22.09
225 | 900 | 73.49 | 2.53 | 21.7 | 54.64 | 5.53 | 22.47
225 | 900 | 74.08 | 2.5 | 21.45 | 56.61 | 5.3 | 22.81
250 | 180 | 68.78 | 2.46 | 20.45 | 49.9 | 4.38 | 18.26
250 | 180 | 68.11 | 2.31 | 20.45 | 50.52 | 4.02 | 18.54
250 | 180 | 67.57 | 1.95 | 20.6 | 50.87 | 3.64 | 18.54
250 | 180 | 66.97 | 2.17 | 21.22 | 49.84 | 3.85 | 18.47
250 | 180 | 66.1 | 2.29 | 21.49 | 51.65 | 3.74 | 19.57
250 | 180 | 66.18 | 2.26 | 21.97 | 49.01 | 4.15 | 18.07
250 | 180 | 65.64 | 2.25 | 22.03 | 48.68 | 3.71 | 17.99
250 | 180 | 65.82 | 2.39 | 22.21 | 49.39 | 4.22 | 19.87
250 | 180 | 82.84 | 3.52 | 16.51 | 55.61 | 7.26 | 21.04
250 | 180 | 81.61 | 3.73 | 17.64 | 54.32 | 7.23 | 20.49
250 | 180 | 82 | 3.59 | 17.34 | 56.4 | 7.18 | 21.11
250 | 180 | 81.96 | 3.47 | 17.27 | 56.01 | 7.42 | 21.37
250 | 180 | 81.93 | 3.48 | 17.12 | 57.39 | 7.12 | 21.39
250 | 180 | 82.01 | 3.49 | 17.08 | 58.59 | 7.19 | 21.71
250 | 180 | 82.16 | 3.44 | 17 | 58.94 | 7.06 | 21.82
250 | 180 | 82.29 | 3.43 | 17.34 | 61.39 | 6.73 | 21.74
250 | 180 | 79.72 | 3.48 | 18.97 | 59.79 | 7.19 | 21.15
250 | 180 | 79.1 | 3.53 | 19.23 | 61.2 | 6.8 | 21.55
250 | 180 | 79.53 | 3.49 | 18.81 | 58.48 | 6.96 | 20.73
250 | 180 | 80.08 | 2.99 | 17.95 | 63.62 | 6.44 | 21.42
250 | 180 | 79.82 | 2.71 | 17.28 | 62.17 | 5.79 | 20.87
250 | 180 | 72.89 | 1.23 | 20.53 | 55.05 | 4.19 | 20.92
250 | 180 | 68.86 | 0.77 | 22.98 | 46.7 | 3.81 | 18.14
250 | 180 | 67.27 | 0.32 | 23.23 | 47.15 | 3.75 | 19.33
250 | 180 | 70 | 2.05 | 22.6 | 47.22 | 5.38 | 18.44
250 | 180 | 69.6 | 1.77 | 22.71 | 48.2 | 4.84 | 18.79
250 | 180 | 69.38 | 1.71 | 22.72 | 49.66 | 4.7 | 19.29
250 | 180 | 67.95 | 1.78 | 23.03 | 47.81 | 4.86 | 18.55
250 | 180 | 67.89 | 1.63 | 22.93 | 48.19 | 4.7 | 18.78
250 | 180 | 68.04 | 1.68 | 23.22 | 47.89 | 4.54 | 18.48
250 | 180 | 68.03 | 1.75 | 23.5 | 46.67 | 5.16 | 18.5
250 | 180 | 67.64 | 1.8 | 23.51 | 47.2 | 5.24 | 18.68
250 | 180 | 81.86 | 3.53 | 17.17 | 59.42 | 8.14 | 22.47
250 | 180 | 81.55 | 3.66 | 17.83 | 58.78 | 8 | 22.01
250 | 180 | 81.29 | 3.72 | 17.72 | 57.53 | 8.28 | 21.96
250 | 180 | 81.66 | 3.58 | 17.27 | 56.07 | 8.76 | 22.22
250 | 180 | 81.28 | 3.51 | 17.13 | 58.72 | 8.03 | 21.88
250 | 180 | 81.27 | 3.51 | 17.21 | 58.54 | 7.89 | 22.15
250 | 180 | 81.28 | 3.45 | 17.13 | 68.01 | 6.81 | 22.63
250 | 180 | 81.4 | 3.47 | 16.98 | 63.76 | 7.24 | 22.3
250 | 180 | 72.54 | 1.45 | 22.42 | 49.19 | 5.27 | 19.62
250 | 180 | 72.7 | 1.6 | 22.33 | 50.13 | 4.91 | 19.69
250 | 180 | 72.76 | 1.42 | 22.72 | 51.33 | 4.86 | 20.05
250 | 180 | 73.08 | 0.73 | 21.46 | 53.51 | 3.89 | 19.71
250 | 180 | 73.12 | 1.31 | 21.6 | 54.11 | 4.17 | 19.96
250 | 180 | 72.4 | 1 | 22.58 | 50.23 | 4.88 | 19.63
250 | 180 | 70.27 | 0.3 | 21.9 | 47.99 | 4.36 | 18.41
250 | 180 | 68.43 | 1.91 | 24.28 | 41.24 | 5.75 | 16.76
250 | 360 | 84.77 | 3.26 | 16.05 | 48.45 | 7.1 | 19.29
250 | 360 | 84.66 | 3.3 | 16.19 | 47.65 | 7.32 | 19.06
250 | 360 | 84.7 | 3.3 | 16.17 | 47.46 | 7.55 | 18.95
250 | 360 | 84.94 | 3.14 | 15.59 | 48.97 | 7.41 | 19.47
250 | 360 | 85 | 3.02 | 15.03 | 49.82 | 7.03 | 19.61
250 | 360 | 84.76 | 2.99 | 15 | 50.01 | 7.2 | 19.96
250 | 360 | 84.84 | 3.07 | 14.89 | 51.11 | 7.1 | 20.37
250 | 360 | 84.4 | 3.27 | 15.34 | 51.12 | 7.22 | 20.37
250 | 360 | 81.65 | 3.32 | 16.6 | 50.58 | 7.45 | 20.29
250 | 360 | 82.1 | 3.09 | 15.88 | 50.29 | 7.2 | 20.01
250 | 360 | 81.03 | 3.43 | 17.25 | 47.05 | 7.75 | 18.96
250 | 360 | 83.27 | 2.75 | 15.38 | 50.51 | 7.98 | 20.61
250 | 360 | 79.59 | 3.17 | 17 | 48.67 | 7.8 | 19.91
250 | 360 | 78.88 | 2.91 | 16.89 | 49.74 | 7.45 | 19.92
250 | 360 | 81.22 | 2.53 | 15.27 | 52.39 | 7.41 | 20.88
250 | 360 | 78.89 | 2.94 | 17.41 | 52.15 | 7.4 | 20.4
250 | 360 | 74.49 | 2.48 | 20.16 | 40.67 | 6.22 | 15.91
250 | 360 | 76.8 | 1.91 | 16.88 | 44.7 | 6.64 | 17.69
250 | 360 | 77.81 | 3.19 | 18.71 | 45.62 | 6.83 | 17.97
250 | 360 | 77.45 | 3.46 | 19.87 | 46.19 | 7.02 | 17.92
250 | 360 | 80.58 | 3.05 | 18.2 | 47.96 | 7.32 | 19.12
250 | 360 | 78.37 | 3.81 | 19.95 | 44.54 | 7.2 | 17.3
250 | 360 | 81.75 | 2.75 | 16.17 | 48.75 | 7.1 | 19.34
250 | 360 | 81.77 | 3.21 | 17.51 | 50.86 | 7.58 | 20.57
250 | 360 | 75.83 | 1.81 | 22.47 | 46.37 | 6.35 | 17.77
250 | 360 | 76.12 | 1.43 | 21.63 | 45.74 | 6.2 | 17.11
250 | 360 | 75.69 | 1.62 | 22.23 | 44.95 | 6.24 | 17.02
250 | 360 | 75.37 | 1.62 | 22.33 | 45.05 | 6.19 | 17.22
250 | 360 | 75.48 | 1.86 | 23.02 | 45.84 | 6.44 | 17.57
250 | 360 | 76.36 | 1.9 | 21.83 | 46.7 | 6.64 | 18.1
250 | 360 | 75.54 | 1.97 | 22.26 | 47.51 | 6.69 | 18.86
250 | 360 | 73.49 | 2.08 | 23.31 | 47.69 | 6.19 | 18.71
250 | 360 | 72.1 | 2.55 | 19.35 | 46.82 | 6.17 | 17.28
250 | 360 | 72.92 | 2.41 | 19.33 | 46.07 | 6.21 | 17.19
250 | 360 | 71.37 | 2.74 | 19.87 | 41.39 | 5.59 | 14.41
250 | 360 | 71.68 | 2.33 | 19.99 | 42.61 | 5.54 | 15.23
250 | 360 | 71.38 | 1.66 | 21.46 | 42.93 | 5.05 | 15.59
250 | 360 | 70.96 | 1.24 | 21.22 | 44.6 | 4.86 | 15.59
250 | 360 | 70.11 | 1.78 | 21.42 | 45.93 | 5.23 | 16.47
250 | 360 | 70.24 | 1.53 | 21.44 | 45.14 | 5.54 | 16.88
250 | 360 | 71.26 | 1.55 | 22.33 | 44.12 | 5.98 | 16.91
250 | 360 | 72.47 | 1.9 | 22.51 | 44.44 | 5.67 | 16.98
250 | 360 | 69.19 | 1.79 | 23.23 | 39.62 | 4.73 | 13.67
250 | 360 | 69.45 | 1.45 | 23.03 | 43.26 | 5.38 | 16.52
250 | 360 | 69.41 | 1.31 | 22.67 | 42.65 | 4.99 | 15.99
250 | 360 | 70.29 | 1.74 | 23.35 | 42.08 | 4.58 | 14.6
250 | 360 | 72.42 | 1.51 | 22.84 | 44.44 | 5.67 | 16.98
250 | 360 | 71.46 | 2.21 | 22.51 | 44.23 | 5.77 | 16.84
250 | 540 | 71.71 | 1.62 | 23.21 | 41.9 | 5.7 | 14.75
250 | 540 | 71.88 | 1.51 | 23.55 | 42.7 | 5.97 | 16.3
250 | 540 | 72.13 | 1.35 | 23.37 | 42.34 | 5.64 | 15.63
250 | 540 | 70.48 | 1.27 | 23.06 | 42.18 | 5.53 | 15.98
250 | 540 | 72.56 | 1.5 | 22.98 | 42.85 | 5.43 | 15.39
250 | 540 | 71.23 | 1.56 | 23.66 | 43.31 | 5.55 | 15.98
250 | 540 | 71.13 | 1.83 | 24.72 | 43.15 | 5.44 | 16.31
250 | 540 | 69.82 | 1.41 | 24.51 | 44.32 | 5.57 | 17.04
250 | 540 | 81.27 | 3.25 | 16.45 | 43.69 | 6.65 | 16.92
250 | 540 | 80.38 | 3.29 | 17.31 | 42.24 | 6.36 | 16
250 | 540 | 81.06 | 3.26 | 17.21 | 42.86 | 6.73 | 16.54
250 | 540 | 81.53 | 3.23 | 17.06 | 43.57 | 7.02 | 17.27
250 | 540 | 81.71 | 3.25 | 16.81 | 43.93 | 7.01 | 17.35
250 | 540 | 81.33 | 3.33 | 17.25 | 43.82 | 6.91 | 17.14
250 | 540 | 80.57 | 3.45 | 17.74 | 44.4 | 6.95 | 17.36
250 | 540 | 81.28 | 3.23 | 16.86 | 45.16 | 7.03 | 18.24
250 | 540 | 65.33 | 2.21 | 22.23 | 40.02 | 3.83 | 12.89
250 | 540 | 65.98 | 2.52 | 22.67 | 38.89 | 3.89 | 13.02
250 | 540 | 66.7 | 2.59 | 22.34 | 37.8 | 3.97 | 11.92
250 | 540 | 66.5 | 2.55 | 21.94 | 37.49 | 3.69 | 11.7
250 | 540 | 66.85 | 2.59 | 21.85 | 37.94 | 4.11 | 12.18
250 | 540 | 67.42 | 2.58 | 21.9 | 38.08 | 4.24 | 12.44
250 | 540 | 68.14 | 2.48 | 21.82 | 38.92 | 4.27 | 13.03
250 | 540 | 67.87 | 2.68 | 22.01 | 38.53 | 4.84 | 12.91
250 | 540 | 76.2 | 1.76 | 20.81 | 42.84 | 6.4 | 16.53
250 | 540 | 76.11 | 1.82 | 20.98 | 42.83 | 6.56 | 16.82
250 | 540 | 75.58 | 1.87 | 21.5 | 41.36 | 6.77 | 16.19
250 | 540 | 75.64 | 1.68 | 21.15 | 42.72 | 6.46 | 16.6
250 | 540 | 76.23 | 1.68 | 20.89 | 42.73 | 6.62 | 16.6
250 | 540 | 76.66 | 2.02 | 20.86 | 43.3 | 6.66 | 17.4
250 | 540 | 77 | 2.07 | 21.05 | 43.43 | 6.76 | 17.33
250 | 540 | 76.83 | 1.98 | 21.44 | 43.89 | 7.01 | 17.9
250 | 540 | 80.55 | 4.03 | 18.15 | 43.99 | 6.86 | 16.26
250 | 540 | 80.15 | 4.11 | 18.8 | 42.33 | 6.69 | 15.17
250 | 540 | 80.4 | 4.01 | 18.48 | 42.56 | 6.58 | 15.33
250 | 540 | 80.76 | 3.93 | 17.86 | 43.75 | 6.66 | 16.1
250 | 540 | 80.32 | 3.92 | 17.92 | 43.27 | 6.56 | 15.8
250 | 540 | 80.06 | 4.2 | 18.42 | 42.44 | 6.47 | 15.1
250 | 540 | 79.97 | 4.25 | 18.65 | 43.99 | 6.55 | 15.98
250 | 540 | 80.31 | 4.09 | 18.19 | 46.24 | 7.02 | 17.16
250 | 540 | 67.35 | 1.83 | 22 | 38.06 | 4.63 | 13.07
250 | 540 | 67.74 | 1.78 | 22.01 | 36.3 | 4.19 | 11.48
250 | 540 | 67.37 | 2.08 | 22.01 | 35.17 | 3.8 | 10.84
250 | 540 | 67.76 | 2.11 | 22.02 | 35.19 | 4.02 | 10.84
250 | 540 | 68.38 | 2.11 | 22.02 | 35.67 | 4.04 | 11.03
250 | 540 | 69.5 | 2.28 | 22.33 | 36.9 | 4.96 | 12.59
250 | 540 | 70.77 | 2.15 | 22 | 37.53 | 4.89 | 12.36
250 | 540 | 70.64 | 2.18 | 21.73 | 38.24 | 5.35 | 13.35
250 | 720 | 81.99 | 3.39 | 16.76 | 42.98 | 6.51 | 16.47
250 | 720 | 81.75 | 3.42 | 16.97 | 41.9 | 6.54 | 15.62
250 | 720 | 81.71 | 3.43 | 16.9 | 41.63 | 6.32 | 15.46
250 | 720 | 81.19 | 3.45 | 17.17 | 41.26 | 5.64 | 14.47
250 | 720 | 81.25 | 3.54 | 17.65 | 41.9 | 6.04 | 15.04
250 | 720 | 81.85 | 3.42 | 17.16 | 42.89 | 6.57 | 15.98
250 | 720 | 81.98 | 3.27 | 16.75 | 43.7 | 6.81 | 16.92
250 | 720 | 82.09 | 3.22 | 16.69 | 45.31 | 6.98 | 17.64
250 | 720 | 75.73 | 2.03 | 22.25 | 40.44 | 5.99 | 15.14
250 | 720 | 75.51 | 2.11 | 22.19 | 37.22 | 5.23 | 12.8
250 | 720 | 77.01 | 1.96 | 21.92 | 38.95 | 5.97 | 14.31
250 | 720 | 76.03 | 2.02 | 22.36 | 38.39 | 5.86 | 13.93
250 | 720 | 75.49 | 1.64 | 21.95 | 39.05 | 5.9 | 14.87
250 | 720 | 75.07 | 2 | 23.32 | 37.38 | 5.56 | 13.08
250 | 720 | 75.04 | 1.81 | 24.17 | 38.9 | 5.78 | 14.94
250 | 720 | 73.1 | 0.84 | 23.45 | 40.54 | 5.76 | 15.36
250 | 720 | 80.06 | 3.11 | 17.11 | 39.25 | 5.65 | 13.87
250 | 720 | 79.37 | 3.32 | 17.47 | 37.84 | 5.16 | 12.57
250 | 720 | 79.49 | 3.32 | 17.5 | 38.13 | 5.22 | 12.78
250 | 720 | 79.22 | 3.36 | 17.81 | 37.84 | 5.16 | 12.57
250 | 720 | 79.35 | 3.36 | 17.84 | 38.85 | 5.66 | 13.43
250 | 720 | 78.35 | 2.76 | 17.13 | 40.04 | 5.28 | 14.1
250 | 720 | 79.33 | 3.09 | 17.12 | 40.71 | 5.87 | 15
250 | 720 | 80.36 | 3.24 | 17.06 | 42.63 | 6.52 | 16.1
250 | 720 | 83.31 | 2.78 | 14.9 | 42.36 | 6.96 | 16.82
250 | 720 | 82.83 | 2.88 | 15.52 | 40.85 | 6.51 | 15.55
250 | 720 | 81.03 | 2.73 | 15.86 | 39.93 | 5.71 | 14.18
250 | 720 | 80.84 | 3.52 | 16.77 | 39.77 | 5.77 | 14.54
250 | 720 | 85.53 | 2.5 | 12.96 | 45.69 | 7.21 | 18.97
250 | 720 | 84.87 | 2.7 | 13.62 | 46.25 | 7.39 | 19.16
250 | 720 | 84.77 | 2.69 | 13.59 | 47.08 | 7.55 | 19.91
250 | 720 | 84.61 | 2.55 | 13.64 | 48.32 | 7.4 | 20.1
250 | 720 | 68.47 | 2.01 | 22.08 | 38.36 | 4.9 | 13.28
250 | 720 | 67.7 | 2.03 | 22.05 | 36.76 | 4.2 | 11.65
250 | 720 | 70.17 | 2.56 | 23.03 | 36.91 | 4.76 | 12.26
250 | 720 | 70.19 | 2.35 | 22.38 | 36.41 | 4.54 | 12.42
250 | 720 | 71.13 | 2.59 | 23.35 | 37.91 | 5.28 | 13.79
250 | 720 | 71.86 | 2.32 | 22.61 | 38.75 | 5.28 | 14.36
250 | 720 | 70.62 | 1.36 | 21.08 | 38.94 | 5.22 | 13.67
250 | 720 | 70.75 | 2.43 | 22.63 | 38.8 | 5.28 | 13.73
250 | 720 | 79.29 | 3.35 | 18.04 | 40.59 | 5.41 | 14.17
250 | 720 | 79.52 | 3.14 | 17.38 | 40.84 | 5.29 | 14.34
250 | 720 | 79.08 | 3.23 | 17.96 | 40.84 | 5.81 | 14.94
250 | 720 | 79.3 | 3.24 | 17.76 | 40.97 | 5.76 | 14.88
250 | 720 | 79.86 | 3.1 | 17.21 | 42.13 | 6.09 | 15.49
250 | 720 | 80.19 | 3.11 | 17.05 | 42.49 | 5.92 | 15.58
250 | 720 | 80.01 | 3.21 | 17.4 | 43.8 | 6.45 | 16.85
250 | 720 | 80.46 | 3.06 | 17.08 | 44.97 | 6.69 | 17.3
250 | 900 | 81.03 | 3.16 | 15.82 | 39.78 | 5.95 | 14.55
250 | 900 | 80.49 | 3.29 | 16.41 | 38.8 | 5.66 | 14.05
250 | 900 | 81.17 | 3.21 | 16.17 | 38.8 | 5.66 | 14.05
250 | 900 | 80.36 | 3.47 | 17.34 | 37.96 | 5.29 | 13.15
250 | 900 | 80.97 | 3.28 | 16.85 | 38.8 | 5.66 | 14.05
250 | 900 | 81.03 | 3.41 | 16.75 | 39.11 | 6.09 | 14.25
250 | 900 | 80.89 | 3.25 | 16.3 | 39.9 | 5.89 | 14.79
250 | 900 | 80.84 | 3.18 | 16.32 | 40.44 | 6.35 | 15.45
250 | 900 | 82.38 | 3.45 | 16.18 | 39.23 | 6.02 | 14.5
250 | 900 | 82.15 | 3.55 | 16.3 | 39.25 | 6.02 | 14.19
250 | 900 | 82.74 | 3.28 | 15.59 | 40.17 | 6.3 | 15.28
250 | 900 | 82.95 | 3.14 | 15.18 | 40.98 | 6.62 | 15.79
250 | 900 | 83.25 | 3.28 | 15.28 | 41.6 | 6.65 | 16.34
250 | 900 | 83.5 | 3.24 | 15.31 | 41.49 | 6.71 | 16.12
250 | 900 | 83.77 | 3.22 | 15.11 | 42.11 | 6.91 | 16.66
250 | 900 | 83.83 | 3.32 | 15.4 | 42.61 | 7 | 16.97
250 | 900 | 77.85 | 1.7 | 19.47 | 40.16 | 6.12 | 15.27
250 | 900 | 73.69 | 3.06 | 22.29 | 35.02 | 4.09 | 10.9
250 | 900 | 74.98 | 2.18 | 20.06 | 36.67 | 4.2 | 12.96
250 | 900 | 75.39 | 2.2 | 19.43 | 36.22 | 4.4 | 12.82
250 | 900 | 77.58 | 2.41 | 19.78 | 39.01 | 5.34 | 14.86
250 | 900 | 77.91 | 2.47 | 18.77 | 40.38 | 5.81 | 15.74
250 | 900 | 77.01 | 2.43 | 19.44 | 40.9 | 6.1 | 16.38
250 | 900 | 75.14 | 2.03 | 20.15 | 41.05 | 6.04 | 16
250 | 900 | 81.64 | 3.71 | 17.13 | 40.36 | 6.59 | 14.92
250 | 900 | 81.74 | 3.67 | 16.83 | 40.64 | 6.29 | 14.49
250 | 900 | 81.07 | 3.83 | 17.68 | 39.56 | 6.26 | 14.07
250 | 900 | 81.33 | 3.74 | 17.29 | 39.69 | 6.38 | 14.32
250 | 900 | 81.08 | 3.67 | 17.41 | 40.09 | 6.18 | 14.43
250 | 900 | 80.98 | 3.74 | 17.22 | 39.97 | 6.6 | 14.5
250 | 900 | 81.31 | 3.65 | 16.88 | 41.4 | 6.78 | 15.6
250 | 900 | 81.19 | 3.81 | 17.12 | 42.3 | 6.86 | 15.73
250 | 900 | 82.41 | 3.48 | 16.72 | 41.4 | 6.61 | 15.3
250 | 900 | 82.24 | 3.5 | 17.05 | 40.35 | 6.76 | 15.22
250 | 900 | 82.4 | 3.4 | 16.88 | 40.59 | 6.46 | 15.38
250 | 900 | 82.43 | 3.46 | 16.95 | 40.62 | 6.64 | 15.09
250 | 900 | 82.76 | 3.39 | 16.54 | 40.88 | 6.85 | 15.56
250 | 900 | 82.64 | 3.38 | 16.6 | 41.64 | 7.16 | 16.36
250 | 900 | 82.67 | 3.38 | 16.66 | 42.62 | 7.16 | 16.97
250 | 900 | 82.71 | 3.38 | 16.72 | 43.7 | 7.28 | 17.49
250 | 900 | 73.49 | 3.21 | 21.12 | 38.54 | 5.22 | 13.23
250 | 900 | 71.5 | 2.92 | 20.49 | 37.03 | 4.89 | 12.85
250 | 900 | 71.21 | 3.5 | 21.63 | 34.84 | 3.94 | 10.94
250 | 900 | 68.85 | 2.92 | 22.43 | 35.9 | 4.96 | 13.31
250 | 900 | 69.06 | 3.19 | 22.83 | 36.85 | 4.55 | 12.9
250 | 900 | 67.9 | 3.04 | 22.8 | 38.19 | 5.15 | 13.98
250 | 900 | 69.22 | 3.01 | 22.71 | 39.31 | 5.03 | 14.4
250 | 900 | 68.32 | 3.24 | 22.55 | 39.84 | 5.34 | 15.08
275 | 180 | 83.28 | 3.28 | 15.27 | 43.93 | 6.55 | 16.79
275 | 180 | 83.62 | 3.18 | 14.57 | 43.93 | 6.24 | 16.51
275 | 180 | 83.09 | 3.21 | 15.27 | 41.87 | 5.87 | 15.32
275 | 180 | 82.66 | 3.29 | 16.18 | 40.61 | 5.58 | 14.18
275 | 180 | 82.01 | 3.49 | 17.08 | 40.73 | 5.7 | 14.41
275 | 180 | 82.05 | 3.44 | 16.98 | 39.42 | 5.41 | 13.2
275 | 180 | 81.58 | 3.52 | 17.22 | 40.24 | 5.77 | 13.77
275 | 180 | 81.47 | 3.52 | 17.2 | 41.02 | 6.11 | 14.6
275 | 180 | 73.18 | 1.15 | 21.87 | 41.79 | 4.51 | 15
275 | 180 | 72.27 | 1.52 | 22.95 | 41.04 | 4.47 | 14.49
275 | 180 | 71.47 | 1.86 | 23.4 | 41.93 | 4.29 | 14.65
275 | 180 | 74.1 | 1.1 | 20.77 | 38.62 | 4 | 12.83
275 | 180 | 73.68 | 2.11 | 22.63 | 38.8 | 4.14 | 12.48
275 | 180 | 72.6 | 2.57 | 23.63 | 40 | 4.74 | 14.09
275 | 180 | 72.31 | 2.78 | 23.05 | 41.02 | 4.82 | 15.08
275 | 180 | 73.56 | 2.58 | 20.81 | 43.04 | 4.84 | 15.53
275 | 180 | 70.85 | 1.72 | 24.18 | 38.34 | 4.51 | 13.27
275 | 180 | 68.58 | 1.02 | 23.44 | 36.83 | 3.51 | 12.22
275 | 180 | 70.75 | 1.48 | 23.01 | 38.74 | 4.52 | 13.71
275 | 180 | 71.57 | 2.57 | 24.24 | 35.94 | 3.47 | 11.24
275 | 180 | 74.44 | 2.01 | 22.34 | 41.58 | 4.96 | 14.84
275 | 180 | 73.63 | 2.35 | 22.25 | 41.57 | 5.13 | 15.13
275 | 180 | 74.23 | 2.51 | 21.25 | 38.92 | 4.65 | 13.35
275 | 180 | 73.57 | 2.95 | 21.81 | 39.45 | 4.41 | 13.72
275 | 180 | 83.05 | 3.23 | 15.83 | 42.38 | 6.47 | 15.94
275 | 180 | 82.64 | 3.08 | 15.78 | 43.11 | 6.61 | 16.41
275 | 180 | 82.16 | 3.3 | 16.43 | 39.35 | 5.4 | 14.11
275 | 180 | 80.92 | 3.38 | 17.13 | 35.67 | 3.6 | 10.69
275 | 180 | 81.79 | 3.32 | 16.77 | 37.19 | 4.22 | 12.13
275 | 180 | 82.03 | 3.28 | 16.57 | 38.36 | 4.9 | 13.28
275 | 180 | 82.11 | 3.29 | 16.53 | 38.81 | 5.47 | 13.74
275 | 180 | 82.51 | 3.39 | 16.34 | 40.58 | 5.76 | 14.77
275 | 180 | 77.42 | 2.29 | 18.36 | 40.31 | 5.7 | 14.59
275 | 180 | 77.3 | 1.89 | 18.39 | 39.62 | 5.65 | 14.6
275 | 180 | 75.34 | 1.9 | 19.83 | 39.88 | 5.34 | 14.47
275 | 180 | 71.23 | 2.08 | 21.13 | 34.84 | 3.27 | 10.25
275 | 180 | 75.92 | 1.1 | 21.52 | 39.35 | 5.03 | 13.79
275 | 180 | 75.56 | 0.99 | 22.15 | 43.17 | 5.44 | 16.03
275 | 180 | 74.77 | 1.26 | 22.8 | 44.44 | 5.67 | 16.98
275 | 180 | 74.4 | 1.34 | 22.84 | 46.2 | 5.38 | 17.55
275 | 180 | 74.47 | 1.66 | 20.81 | 38.09 | 5.03 | 13.08
275 | 180 | 76.33 | 1.27 | 19.61 | 40.52 | 5.75 | 15.67
275 | 180 | 76.43 | 2.52 | 22.97 | 36.9 | 4.96 | 12.59
275 | 180 | 77.02 | 1.74 | 20.91 | 39.86 | 5.88 | 15.4
275 | 180 | 75.23 | 2.6 | 23.59 | 38.06 | 5.22 | 13.72
275 | 180 | 78.69 | 2.05 | 20.41 | 42.17 | 6.36 | 17.16
275 | 180 | 78.34 | 2.03 | 20.62 | 40.02 | 6.36 | 15.65
275 | 180 | 78.21 | 2.03 | 20.7 | 41.19 | 6.32 | 16.24
275 | 360 | 71.9 | 2.31 | 24.21 | 33.46 | 2.64 | 9.57
275 | 360 | 73.5 | 2.02 | 23.19 | 34.99 | 3.2 | 10.53
275 | 360 | 75.79 | 2.27 | 21.62 | 35.46 | 3.44 | 11.06
275 | 360 | 72.76 | 2.5 | 23.29 | 33.79 | 2.26 | 9.47
275 | 360 | 71.95 | 1.64 | 22.59 | 34.77 | 3.26 | 11.27
275 | 360 | 70.99 | 1.71 | 22.76 | 33.63 | 2.57 | 9.52
275 | 360 | 71.79 | 1.95 | 24.02 | 36.39 | 3.91 | 12.08
275 | 360 | 72.24 | 1.96 | 23.12 | 36.7 | 3.99 | 12.29
275 | 360 | 84.22 | 3.12 | 14.75 | 37.47 | 4.69 | 12.99
275 | 360 | 84.07 | 3.1 | 14.74 | 35.37 | 3.52 | 10.12
275 | 360 | 84.09 | 3.12 | 14.51 | 35.23 | 3.58 | 9.84
275 | 360 | 83.81 | 3.34 | 15.18 | 35.19 | 3.36 | 10.16
275 | 360 | 82.92 | 3.5 | 16 | 34.89 | 3.27 | 9.59
275 | 360 | 82.59 | 3.56 | 16.48 | 34.23 | 3.08 | 9.08
275 | 360 | 82.1 | 3.5 | 16.96 | 35.07 | 3.65 | 9.89
275 | 360 | 82.1 | 3.5 | 16.96 | 36.46 | 4.13 | 11.43
275 | 360 | 80.21 | 3.76 | 17.53 | 33.01 | 1.87 | 7.6
275 | 360 | 80.1 | 3.65 | 17.32 | 32.94 | 1.11 | 7.91
275 | 360 | 81.31 | 3.53 | 16.79 | 32.79 | 1.68 | 7.96
275 | 360 | 81.63 | 3.39 | 16.45 | 32.97 | 2.11 | 8.28
275 | 360 | 81.87 | 3.36 | 16.25 | 33.87 | 2.98 | 9.15
275 | 360 | 81.96 | 3.21 | 15.88 | 34.03 | 3.15 | 9.45
275 | 360 | 82.24 | 3.23 | 15.75 | 35 | 3.42 | 10.54
275 | 360 | 82.37 | 3.34 | 16.09 | 36.15 | 4.47 | 11.54
275 | 360 | 75.72 | 1.14 | 23.31 | 35.64 | 4.25 | 11.7
275 | 360 | 75.14 | 1.19 | 23.93 | 34.32 | 3.7 | 10.75
275 | 360 | 74.61 | 1.42 | 22.6 | 33.3 | 2.71 | 9.26
275 | 360 | 73.97 | 1.11 | 22.02 | 33.64 | 3.05 | 9.88
275 | 360 | 76.68 | 0.84 | 21.13 | 34.98 | 3.87 | 11.23
275 | 360 | 76 | 0.95 | 21.56 | 34.67 | 4.01 | 11
275 | 360 | 76 | 1.22 | 21.79 | 35.32 | 4.61 | 11.82
275 | 360 | 76.06 | 1.39 | 21.16 | 36.07 | 4.68 | 12.89
275 | 360 | 83.71 | 3.23 | 15.82 | 36.74 | 4.62 | 12.31
275 | 360 | 83.38 | 3.22 | 16.37 | 36.29 | 4.4 | 11.82
275 | 360 | 83.57 | 3.21 | 15.81 | 36.75 | 4.41 | 11.98
275 | 360 | 83.35 | 3.14 | 15.76 | 35.99 | 4.54 | 11.6
275 | 360 | 80.62 | 3.75 | 17.82 | 34.69 | 3.56 | 10.3
275 | 360 | 80.95 | 3.83 | 17.75 | 33.64 | 3.05 | 9.88
275 | 360 | 81.34 | 3.72 | 17.62 | 34.7 | 3.79 | 10.31
275 | 360 | 81.55 | 3.69 | 17.34 | 35.83 | 4.61 | 11.65
275 | 360 | 82.95 | 3.41 | 16.44 | 35.38 | 3.96 | 10.46
275 | 360 | 82.95 | 3.41 | 16.44 | 35.37 | 3.52 | 10.12
275 | 360 | 83.23 | 3.39 | 16.15 | 35.04 | 3.2 | 9.87
275 | 360 | 83.26 | 3.45 | 16.29 | 34.87 | 3.27 | 9.92
275 | 360 | 82.91 | 3.41 | 16.46 | 35.19 | 4.02 | 10.84
275 | 360 | 82.72 | 3.39 | 16.56 | 35.84 | 4.4 | 11.32
275 | 360 | 83.11 | 3.32 | 16.2 | 37.09 | 5.3 | 12.54
275 | 360 | 83.62 | 3.28 | 15.72 | 38.37 | 5.67 | 13.93
275 | 540 | 83.19 | 3.63 | 16.97 | 34.5 | 2.94 | 9.99
275 | 540 | 83.28 | 3.67 | 17.32 | 34.15 | 2.61 | 9.74
275 | 540 | 83.28 | 3.67 | 17.32 | 34 | 2.68 | 9.44
275 | 540 | 83.32 | 3.68 | 17.22 | 33.98 | 2.44 | 9.43
275 | 540 | 83.01 | 3.72 | 18.03 | 33.67 | 2.33 | 8.83
275 | 540 | 83.3 | 3.65 | 17.55 | 34.49 | 2.48 | 9.65
275 | 540 | 83.11 | 3.75 | 17.66 | 34.83 | 3.04 | 10.24
275 | 540 | 83.36 | 3.62 | 17.2 | 35.64 | 3.16 | 10.67
275 | 540 | 67.45 | 1.73 | 22.05 | 30.92 | 0.74 | 6.45
275 | 540 | 66.23 | 1.96 | 22.59 | 30.33 | 0.66 | 6.15
275 | 540 | 65.23 | 2.19 | 22.85 | 30.12 | 0.72 | 6.17
275 | 540 | 65.79 | 2.04 | 22.19 | 29.27 | -0.19 | 5.47
275 | 540 | 67.63 | 1.47 | 21.66 | 29.49 | 0.34 | 5.84
275 | 540 | 67.74 | 1.06 | 21.18 | 31.28 | 1.96 | 7.88
275 | 540 | 68.64 | 1.68 | 21.7 | 33.1 | 3.26 | 10.03
275 | 540 | 69.81 | 2.09 | 22.23 | 33.96 | 3.61 | 10.85
275 | 540 | 72.83 | 1.6 | 24.87 | 30.3 | 0.65 | 6.51
275 | 540 | 73.31 | 0.01 | 20.82 | 32.99 | 1.86 | 7.94
275 | 540 | 75.12 | 1.32 | 17.72 | 32.25 | 1.36 | 7.35
275 | 540 | 79.1 | 3.15 | 18.21 | 33.69 | 2.57 | 8.84
275 | 540 | 81.21 | 3.09 | 17.04 | 35.51 | 4.1 | 11.08
275 | 540 | 79.63 | 3.33 | 18.39 | 34.86 | 3.49 | 10.26
275 | 540 | 78.72 | 3.76 | 19.65 | 34.86 | 3.94 | 10.6
275 | 540 | 78.05 | 3.84 | 19.67 | 35.53 | 4.76 | 11.43
275 | 540 | 85.08 | 3.19 | 15.16 | 34.54 | 3.63 | 10.01
275 | 540 | 85.12 | 3.12 | 15.5 | 33.34 | 3.19 | 9.28
275 | 540 | 84.82 | 3.22 | 15.88 | 33.35 | 2.95 | 8.92
275 | 540 | 84.52 | 3.18 | 16.02 | 32.61 | 2.24 | 8.36
275 | 540 | 84.56 | 3.24 | 16.08 | 33.69 | 3.05 | 9.19
275 | 540 | 84.65 | 3.26 | 15.82 | 33.83 | 3.21 | 9.84
275 | 540 | 84.65 | 3.26 | 15.82 | 34.38 | 3.47 | 9.72
275 | 540 | 84.51 | 3.2 | 15.65 | 34.71 | 3.56 | 9.97
275 | 540 | 69.6 | 2.86 | 21.59 | 30.87 | 1.83 | 7.94
275 | 540 | 68.51 | 2.85 | 21.63 | 30.49 | 1.42 | 7.25
275 | 540 | 69.1 | 2.91 | 21.9 | 30.29 | 1.49 | 7.28
275 | 540 | 68.56 | 3.14 | 22.13 | 30.3 | 2.05 | 7.68
275 | 540 | 69.66 | 2.86 | 21.43 | 31.28 | 2.75 | 8.64
275 | 540 | 71.08 | 2.56 | 20.92 | 32.74 | 3.41 | 10.14
275 | 540 | 71.54 | 2.17 | 20.39 | 33.62 | 3.99 | 10.97
275 | 540 | 70.17 | 2.52 | 20.63 | 32.94 | 4.06 | 10.47
275 | 540 | 70.53 | 0.55 | 21.41 | 31.46 | 2.93 | 8.98
275 | 540 | 71.98 | 0.5 | 19.45 | 31.48 | 1.89 | 7.84
275 | 540 | 72.41 | 1.51 | 21.5 | 32.75 | 2.42 | 9.03
275 | 540 | 71.58 | 1.1 | 23.01 | 31.48 | 1.89 | 7.84
275 | 540 | 71.84 | 1.49 | 22.65 | 31.32 | 1.69 | 7.14
275 | 540 | 72.73 | 1.44 | 22.52 | 32.42 | 2.31 | 8.39
275 | 540 | 72.3 | 1.82 | 22.84 | 32.22 | 2.63 | 8.8
275 | 540 | 71.23 | 1.82 | 23.21 | 31.49 | 2.15 | 7.85
275 | 720 | 73.7 | 2.25 | 23.96 | 33.14 | 1.8 | 8.24
275 | 720 | 73.67 | 2.13 | 23.64 | 33.32 | 2.22 | 8.56
275 | 720 | 73.85 | 2.11 | 23.74 | 33.44 | 2.39 | 9.56
275 | 720 | 73.29 | 2.08 | 23.56 | 33.09 | 2.28 | 9.29
275 | 720 | 72.91 | 2.05 | 23.36 | 33.3 | 2.71 | 9.26
275 | 720 | 72.83 | 1.71 | 24.3 | 33.96 | 2.91 | 10.13
275 | 720 | 70.95 | 1.46 | 24.69 | 33.64 | 3.05 | 9.88
275 | 720 | 70.1 | 1.13 | 24.79 | 34.49 | 3.17 | 10.34
275 | 720 | 79.32 | 2.71 | 19.2 | 30.75 | 0.81 | 6.11
275 | 720 | 79.81 | 2.47 | 18.21 | 30.57 | 1.16 | 6.14
275 | 720 | 79.97 | 2.26 | 18.53 | 30.94 | 1.56 | 6.83
275 | 720 | 78.86 | 2.27 | 19.96 | 30.91 | 1.56 | 7.19
275 | 720 | 77.9 | 2.48 | 20.84 | 30.34 | 0.38 | 5.78
275 | 720 | 78.39 | 2.56 | 20.45 | 32.58 | 2.24 | 8.71
275 | 720 | 79.48 | 2.03 | 17.9 | 31.86 | 1.75 | 7.77
275 | 720 | 76.37 | 2.76 | 17.62 | 31.5 | 1.36 | 7.11
275 | 720 | 69.87 | 3.27 | 22.08 | 31.08 | 0.95 | 7.15
275 | 720 | 69.46 | 3.3 | 22.71 | 31.46 | 1.62 | 7.83
275 | 720 | 69.64 | 3.14 | 22.21 | 31.44 | 1.35 | 7.83
275 | 720 | 69.27 | 3.27 | 22.2 | 31.08 | 1.49 | 7.53
275 | 720 | 69.04 | 3.36 | 22.61 | 31.28 | 1.42 | 7.5
275 | 720 | 69.42 | 3.17 | 22.22 | 31.09 | 1.22 | 7.16
275 | 720 | 69.29 | 3.06 | 21.68 | 32.22 | 2.13 | 8.43
275 | 720 | 70.85 | 2.89 | 20.97 | 34.14 | 2.84 | 10.08
275 | 720 | 73.77 | 1.89 | 22.56 | 33.69 | 1.86 | 8.15
275 | 720 | 77.02 | 2.12 | 21.34 | 33.36 | 1.98 | 7.88
275 | 720 | 76.75 | 2.18 | 21.61 | 32.47 | 1.3 | 6.98
275 | 720 | 75.9 | 2.19 | 21.85 | 32.29 | 1.11 | 6.66
275 | 720 | 76.19 | 1.94 | 21.24 | 33.51 | 1.92 | 8.18
275 | 720 | 74.24 | 1.84 | 21.71 | 33.31 | 1.98 | 8.55
275 | 720 | 74.95 | 1.98 | 22.33 | 34.38 | 3.01 | 9.37
275 | 720 | 75.41 | 1.91 | 22.13 | 35.31 | 3.29 | 10.77
275 | 720 | 80.64 | 3.65 | 17.47 | 32.08 | 1.17 | 7.03
275 | 720 | 81.87 | 3.02 | 15.82 | 32.46 | 1.56 | 7.33
275 | 720 | 83.75 | 2.84 | 13.89 | 33.84 | 2.51 | 9.14
275 | 720 | 81.79 | 2.36 | 14.69 | 32.97 | 2.85 | 9
275 | 720 | 82.25 | 2.82 | 15.62 | 33.35 | 2.95 | 8.92
275 | 720 | 83.88 | 3.2 | 16.5 | 33.18 | 3.27 | 8.97
275 | 720 | 80.23 | 3.44 | 16.8 | 32.82 | 2.18 | 7.98
275 | 720 | 79.94 | 2.85 | 15.21 | 33.72 | 3.05 | 8.85
275 | 720 | 70.94 | 2.55 | 21.46 | 32.44 | 1.81 | 7.68
275 | 720 | 71.23 | 2.8 | 22.01 | 31.5 | 0.82 | 6.74
275 | 720 | 70.72 | 2.78 | 21.97 | 31.3 | 0.35 | 6.4
275 | 720 | 70.79 | 2.64 | 21.57 | 31.85 | 0.7 | 7.04
275 | 720 | 70.63 | 2.8 | 21.79 | 31.69 | 0.76 | 6.72
275 | 720 | 69.91 | 2.96 | 21.9 | 31.66 | 0.76 | 7.06
275 | 720 | 69.26 | 2.96 | 22.06 | 34.13 | 1.9 | 9.38
275 | 720 | 66.85 | 3.23 | 22.58 | 34.93 | 2.06 | 10.17
275 | 900 | 72.05 | 0.73 | 22.33 | 30.58 | -0.52 | 4.69
275 | 900 | 72.1 | 1.01 | 22.67 | 30.39 | -0.75 | 4.34
275 | 900 | 71.8 | 0.78 | 21.58 | 30.59 | 0.04 | 5.05
275 | 900 | 73.36 | 1.2 | 22.09 | 30.75 | 0.81 | 6.11
275 | 900 | 74.16 | 0.96 | 21.89 | 31.51 | 1.09 | 6.75
275 | 900 | 72.48 | 0.92 | 22.63 | 30.76 | 0.54 | 5.75
275 | 900 | 71.48 | 1.07 | 23.79 | 30.34 | -0.19 | 5.4
275 | 900 | 70.09 | 0.79 | 23.64 | 30.37 | -0.19 | 5.05
275 | 900 | 79.57 | 2.01 | 19.35 | 31.37 | 1.43 | 6.43
275 | 900 | 80.26 | 2.07 | 18.79 | 31.92 | 1.76 | 7.07
275 | 900 | 80.29 | 2.01 | 18.77 | 31.9 | 1.49 | 7.06
275 | 900 | 80.09 | 2.18 | 18.98 | 31.89 | 1.23 | 7.05
275 | 900 | 78.83 | 2.46 | 20 | 31.71 | 1.03 | 6.72
275 | 900 | 77.21 | 2.72 | 21.29 | 31.35 | 0.36 | 5.7
275 | 900 | 76.94 | 2.91 | 21.67 | 31.34 | 0.08 | 5.7
275 | 900 | 76.89 | 2.66 | 21.38 | 31.35 | 1.16 | 6.42
275 | 900 | 73.3 | 1.65 | 22.06 | 31.68 | 1.56 | 7.44
275 | 900 | 75.02 | 2.1 | 21.47 | 31.32 | 1.16 | 6.77
275 | 900 | 74.76 | 1.83 | 21.49 | 31.12 | 0.68 | 6.43
275 | 900 | 75.66 | 2.05 | 21.88 | 31.32 | 1.69 | 7.14
275 | 900 | 74.38 | 1.93 | 22.48 | 31.32 | 1.16 | 6.77
275 | 900 | 73.79 | 1.8 | 22.75 | 32.05 | 1.68 | 7.74
275 | 900 | 73.1 | 1.82 | 24.69 | 31.28 | 1.42 | 7.5
275 | 900 | 72.79 | 0.99 | 23.91 | 32.99 | 2.36 | 8.29
275 | 900 | 78.53 | 3.79 | 18.21 | 32.44 | 1.3 | 7.32
275 | 900 | 81.42 | 3.28 | 17.03 | 32.62 | 1.99 | 8
275 | 900 | 78.89 | 3.66 | 18.19 | 32.05 | 1.68 | 7.74
275 | 900 | 80.11 | 3.72 | 18.26 | 32.62 | 2.5 | 8.36
275 | 900 | 79.59 | 3.42 | 17.89 | 33.16 | 2.53 | 8.61
275 | 900 | 79.51 | 3.63 | 18.66 | 32.27 | 1.62 | 7.36
275 | 900 | 79.25 | 3.96 | 19.28 | 32.63 | 1.74 | 7.65
275 | 900 | 78.69 | 4.13 | 19.89 | 32.1 | 1.95 | 7.4
275 | 900 | 83.46 | 3.23 | 16.33 | 31.86 | 1.23 | 7.4
275 | 900 | 83.22 | 3.14 | 16.44 | 31.3 | 0.89 | 6.76
275 | 900 | 82.98 | 3.32 | 16.97 | 31.11 | 0.95 | 6.79
275 | 900 | 82.26 | 3.35 | 17.67 | 30.94 | 1.02 | 6.46
275 | 900 | 82.68 | 3.27 | 17.44 | 31.52 | 1.63 | 7.12
275 | 900 | 82.55 | 3.3 | 17.75 | 31.85 | 2.01 | 8.14
275 | 900 | 83.4 | 3.17 | 17.13 | 33.18 | 2.78 | 8.61
275 | 900 | 83.92 | 2.99 | 16.23 | 33.87 | 3.45 | 9.5
275 | 900 | 77.41 | 2.12 | 20.14 | 32.26 | 2.38 | 8.08
275 | 900 | 75.84 | 2.18 | 20.77 | 32.25 | 2.13 | 8.07
275 | 900 | 75.63 | 2.04 | 20.98 | 31.67 | 1.82 | 7.81
275 | 900 | 75.88 | 1.95 | 21.23 | 31.88 | 2.01 | 7.78
275 | 900 | 76.08 | 1.93 | 21.51 | 31.9 | 2.27 | 7.79
275 | 900 | 75.91 | 1.97 | 22.02 | 32.44 | 2.57 | 8.4
275 | 900 | 75.97 | 1.98 | 21.88 | 32.8 | 2.67 | 8.68
275 | 900 | 75.64 | 2.1 | 22.21 | 32.81 | 2.92 | 8.69
300 | 180 | 73.67 | 1.34 | 21.91 | 31.5 | 1.36 | 7.11
300 | 180 | 73.5 | 1.09 | 21.34 | 31.14 | 1.5 | 6.81
300 | 180 | 74.51 | 1.42 | 21.29 | 30.54 | 1.15 | 6.5
300 | 180 | 75.65 | 1.98 | 21.99 | 30.85 | 1.01 | 7.55
300 | 180 | 75.85 | 1.8 | 21.43 | 30.54 | 1.15 | 6.5
300 | 180 | 75.53 | 1.77 | 20.81 | 31.08 | 1.49 | 7.53
300 | 180 | 76.46 | 2.13 | 21.39 | 31.81 | 1.74 | 8.49
300 | 180 | 75.1 | 1.63 | 21.06 | 32.25 | 2.64 | 8.44
300 | 180 | 78.11 | 3.46 | 18.4 | 31.27 | 0.88 | 7.12
300 | 180 | 77.18 | 3.43 | 19.35 | 30.92 | 0.74 | 6.45
300 | 180 | 80.78 | 3.32 | 17.95 | 32.06 | 2.2 | 8.11
300 | 180 | 77.77 | 3.86 | 19.45 | 31.09 | 1.22 | 7.16
300 | 180 | 81.46 | 3.45 | 18.27 | 32.76 | 2.17 | 8.67
300 | 180 | 79.4 | 3.75 | 18.73 | 32.05 | 2.45 | 8.47
300 | 180 | 76.82 | 3.99 | 20.19 | 31.09 | 0.68 | 6.78
300 | 180 | 78.51 | 3.57 | 18.74 | 32.79 | 2.18 | 8.32
300 | 180 | 72.87 | 1.78 | 22.91 | 29.93 | 0.5 | 5.81
300 | 180 | 73.88 | 1.45 | 22.44 | 30.34 | 0.38 | 5.78
300 | 180 | 73.56 | 1.65 | 23.22 | 29.91 | 0.21 | 5.8
300 | 180 | 73.1 | 1.58 | 23.64 | 29.48 | -0.85 | 5.06
300 | 180 | 73.15 | 1.64 | 23.73 | 29.91 | -0.37 | 5.42
300 | 180 | 73.06 | 1.52 | 23.43 | 29.95 | -0.65 | 4.7
300 | 180 | 72.29 | 1.57 | 23.4 | 29.92 | -0.66 | 5.05
300 | 180 | 70.18 | 1.15 | 22.76 | 29.95 | -0.07 | 5.07
300 | 180 | 84.31 | 3.01 | 14.76 | 32.26 | 1.1 | 7
300 | 180 | 84.39 | 2.97 | 14.65 | 32.23 | 0.58 | 6.99
300 | 180 | 84.42 | 2.92 | 14.63 | 32.07 | 0.64 | 6.67
300 | 180 | 83.85 | 2.72 | 14.88 | 31.88 | 0.7 | 6.69
300 | 180 | 84.25 | 2.93 | 15.08 | 31.31 | 0.62 | 6.4
300 | 180 | 82.68 | 2.59 | 15.17 | 31.88 | 0.7 | 6.69
300 | 180 | 80.35 | 2.34 | 16.64 | 31.88 | 0.7 | 6.69
300 | 180 | 78.01 | 1.92 | 17.93 | 31.87 | 1.49 | 7.41
300 | 180 | 72.37 | 1.8 | 21.66 | 29.72 | -0.01 | 5.44
300 | 180 | 72.35 | 1.15 | 21.28 | 30.49 | 0.87 | 6.86
300 | 180 | 71.89 | 1.6 | 21.94 | 29.9 | 0.5 | 6.18
300 | 180 | 71.71 | 1.73 | 21.16 | 31.04 | 2.29 | 8.67
300 | 180 | 71.75 | 1.39 | 21.67 | 31.41 | 2.14 | 8.96
300 | 180 | 73.35 | 1.62 | 21.26 | 31.48 | 1.89 | 7.84
300 | 180 | 71.88 | 1.27 | 21.01 | 32.41 | 2.06 | 8.39
300 | 180 | 71.84 | 1.52 | 21.97 | 32.02 | 1.68 | 8.09
300 | 180 | 79.93 | 3.37 | 18.76 | 32.06 | 0.9 | 7.02
300 | 180 | 80.71 | 3.16 | 17.55 | 32.08 | 1.17 | 7.03
300 | 180 | 80.33 | 3.13 | 17.83 | 31.69 | 0.76 | 6.72
300 | 180 | 79.48 | 3.22 | 18.11 | 31.12 | 0.68 | 6.43
300 | 180 | 79.19 | 3.28 | 18.17 | 31.3 | 0.89 | 6.76
300 | 180 | 79.57 | 3.31 | 18.68 | 31.84 | 0.96 | 7.4
300 | 180 | 79.05 | 3.33 | 18.43 | 31.89 | 1.23 | 7.05
300 | 180 | 78.54 | 3.23 | 17.97 | 32.43 | 1.55 | 7.67
300 | 360 | 79.91 | 3.37 | 16.78 | 29.7 | -1.79 | 4.31
300 | 360 | 77.13 | 4.22 | 20.42 | 29.7 | -1.19 | 4.69
300 | 360 | 78.43 | 3.56 | 18.79 | 29.47 | -2.05 | 4.31
300 | 360 | 80.29 | 3.55 | 19.02 | 29.7 | -1.79 | 4.31
300 | 360 | 80.69 | 3.25 | 17.99 | 29.91 | -1.24 | 4.68
300 | 360 | 81.47 | 3.21 | 17.33 | 29.91 | -1.24 | 4.68
300 | 360 | 82.96 | 3.06 | 16.4 | 30.13 | -0.71 | 5.04
300 | 360 | 83.49 | 2.58 | 14.73 | 30.71 | 0.25 | 6.1
300 | 360 | 73.31 | 2.76 | 20.43 | 30.98 | -0.63 | 4.67
300 | 360 | 73.88 | 2.89 | 19.91 | 30.59 | -0.8 | 4.34
300 | 360 | 73.88 | 2.89 | 19.91 | 30.93 | -0.92 | 5
300 | 360 | 73.6 | 2.84 | 19.86 | 30.93 | -0.92 | 5
300 | 360 | 73.55 | 2.84 | 19.88 | 31.17 | -0.41 | 5.01
300 | 360 | 73.42 | 2.8 | 19.63 | 31.33 | -0.47 | 5.34
300 | 360 | 73.54 | 2.87 | 19.37 | 31.5 | 0.02 | 6.02
300 | 360 | 73.27 | 2.84 | 19.09 | 32.28 | 0.85 | 6.65
300 | 360 | 76.24 | 2.62 | 19.99 | 31.14 | -0.41 | 5.35
300 | 360 | 76.2 | 2.53 | 20.39 | 30.99 | -0.07 | 5.03
300 | 360 | 76.6 | 2.52 | 20.36 | 31.35 | -0.19 | 5.35
300 | 360 | 76.33 | 2.36 | 20.89 | 30.97 | -0.35 | 5.02
300 | 360 | 76.4 | 2.28 | 21.15 | 31.12 | -0.14 | 5.7
300 | 360 | 75.71 | 2.25 | 22.08 | 31.71 | 0.24 | 6.01
300 | 360 | 75.45 | 2.23 | 22.55 | 31.69 | 0.76 | 6.72
300 | 360 | 74.22 | 2.46 | 23.52 | 31.54 | 0.56 | 6.04
300 | 360 | 83.84 | 2.66 | 14.06 | 30.94 | 0.2 | 5.73
300 | 360 | 83.19 | 2.8 | 14.5 | 30.13 | -0.13 | 5.42
300 | 360 | 83.11 | 2.93 | 14.25 | 31.12 | -0.14 | 5.7
300 | 360 | 83.89 | 2.5 | 13.14 | 30.88 | -0.37 | 6.06
300 | 360 | 77.29 | 3.36 | 17.15 | 29.29 | -3.54 | 2.85
300 | 360 | 74.03 | 3.36 | 17.63 | 29.59 | -3.23 | 2.2
300 | 360 | 75.85 | 3.14 | 17.25 | 29.77 | -2.67 | 2.9
300 | 360 | 75.61 | 2.88 | 17.04 | 29.95 | -2.12 | 3.61
300 | 360 | 73.26 | 2.49 | 20.11 | 30.78 | -1.14 | 4.32
300 | 360 | 73.06 | 2.63 | 20.46 | 30.78 | -1.14 | 4.32
300 | 360 | 73.18 | 2.44 | 19.83 | 30.78 | -1.14 | 4.32
300 | 360 | 72.98 | 2.51 | 20.06 | 30.58 | -1.09 | 4.33
300 | 360 | 73.83 | 2.35 | 19.37 | 30.78 | -1.14 | 4.32
300 | 360 | 73.11 | 2.53 | 19.56 | 30.96 | -0.08 | 5.37
300 | 360 | 73.35 | 2.58 | 19.65 | 31.5 | 0.02 | 6.02
300 | 360 | 73.25 | 2.65 | 19.82 | 32.08 | 0.38 | 6.32
300 | 360 | 76.58 | 2.41 | 21.14 | 31.32 | -0.19 | 5.69
300 | 360 | 75.89 | 2.09 | 21.13 | 30.97 | -0.35 | 5.02
300 | 360 | 75.92 | 2.17 | 20.93 | 30.72 | -0.59 | 5.37
300 | 360 | 74.71 | 2.75 | 22.67 | 31.33 | -0.47 | 5.34
300 | 360 | 75.35 | 2.91 | 22.9 | 31.72 | -0.03 | 5.67
300 | 360 | 75.73 | 2.97 | 22.66 | 31.53 | 0.03 | 5.68
300 | 360 | 75.92 | 2.71 | 22.2 | 31.14 | -0.41 | 5.35
300 | 360 | 75.89 | 2.57 | 22.4 | 31.31 | 0.08 | 6.04